## 4#工步数据20221128_201400
Channel information |  | 1(0)Lay |  |  |  |  | 2(0)Constant current and voltage charging | [8 empty] | 3(0)Lay |  |  |  |  | 4(0)Constant current discharge | [7 empty] | 5(0)Lay |  |  |  |  | 6(0)Constant current and voltage charging
No. | Position | Open circuit voltage[mV] | Start current[mA] | Termination voltage[mV] | Working time | End reason | Open circuit voltage[mV] | Start current[mA] | Termination voltage[mV] | Working time | Capacity [mAh] | Power [mWh] | Termination current[mA] | Constant current capacity[mWh] | End reason | Open circuit voltage[mV] | Start current[mA] | Termination voltage[mV] | Working time | End reason | Open circuit voltage[mV] | Start current[mA] | Termination voltage[mV] | Working time | Capacity [mAh] | Power [mWh] | Termination current[mA] | End reason | Open circuit voltage[mV] | Start current[mA] | Termination voltage[mV] | Working time | End reason | Open circuit voltage[mV] | Start current[mA]
1 | 4#09-06 | 3330 | 0 | 3328 | 00:00:00 | Manual stop | 3328 | 20000 | 3650 | 09:16:22 | 183987.1 | 618257.25 | 2800 | 183290.5 | Cut off current | 3385 | 0 | 3385 | 00:05:00 | Stop time | 3385 | 20000 | 2500 | 14:13:11 | 284622.1875 | 925166.0625 | 20001 | Cut off voltage | 2611 | 0 | 2621 | 00:05:00 | Stop time | 2622 | 20000
2 | 3#07-03 | 3295 | 0 | 3295 | 00:01:00 | Stop time | 3295 | 20000 | 3650 | 09:18:13 | 184718 | 620501.25 | 2800 | 184214.875 | Cut off current | 3407 | 0 | 3407 | 00:05:00 | Stop time | 3407 | 20000 | 2500 | 14:13:41 | 284534.3125 | 924991.1875 | 20000 | Cut off voltage | 2615 | 0 | 2623 | 00:05:00 | Stop time | 2623 | 20000
3 | 3#18-06 | 3295 | 0 | 3295 | 00:01:00 | Stop time | 3295 | 20000 | 3650 | 09:17:35 | 185245.9375 | 621641.5625 | 2800 | 185025 | Cut off current | 3465 | 0 | 3464 | 00:05:00 | Stop time | 3464 | 20000 | 2500 | 14:13:34 | 284605 | 925909.6875 | 20000 | Cut off voltage | 2611 | 0 | 2619 | 00:05:00 | Stop time | 2619 | 20000
4 | 3#15-08 | 3327 | 0 | 3327 | 00:01:00 | Stop time | 3327 | 20000 | 3651 | 09:20:49 | 185548.1 | 630143.125 | 2800 | 184766.5 | Cut off current | 3400 | 0 | 3400 | 00:05:00 | Stop time | 3400 | 20000 | 2500 | 14:13:59 | 284702.6875 | 934134.1875 | 20000 | Cut off voltage | 2636 | 0 | 2646 | 00:05:00 | Stop time | 2646 | 20000
5 | 4#20-06 | 3330 | 0 | 3328 | 00:00:00 | Manual stop | 3328 | 20000 | 3650 | 09:12:46 | 183322.3 | 615721.125 | 2800 | 182948.4375 | Cut off current | 3417 | 0 | 3417 | 00:05:00 | Stop time | 3417 | 20000 | 2500 | 14:12:39 | 284436.625 | 924892.0625 | 20002 | Cut off voltage | 2604 | 0 | 2613 | 00:05:00 | Stop time | 2613 | 20000
6 | 4#07-08 | 3331 | 0 | 3329 | 00:00:00 | Manual stop | 3329 | 20000 | 3652 | 09:18:42 | 183678.3125 | 617258.625 | 2800 | 182752 | Cut off current | 3388 | 0 | 3387 | 00:05:00 | Stop time | 3387 | 20000 | 2500 | 14:14:36 | 284751.5 | 925711.4375 | 20000 | Cut off voltage | 2611 | 0 | 2622 | 00:05:00 | Stop time | 2623 | 20000
7 | 4#09-07 | 3331 | 0 | 3329 | 00:00:00 | Manual stop | 3329 | 20000 | 3650 | 09:17:05 | 184298.3125 | 619212.4375 | 2800 | 183761.8 | Cut off current | 3391 | 0 | 3391 | 00:05:00 | Stop time | 3391 | 20000 | 2500 | 14:13:57 | 284794 | 925766.1875 | 20001 | Cut off voltage | 2612 | 0 | 2623 | 00:05:00 | Stop time | 2623 | 20000
8 | 4#09-03 | 3330 | 0 | 3328 | 00:00:00 | Manual stop | 3328 | 20000 | 3651 | 09:15:27 | 184356 | 618682.9375 | 2800 | 184025.6 | Cut off current | 3436 | 0 | 3436 | 00:05:00 | Stop time | 3436 | 20000 | 2500 | 14:14:28 | 284771.3 | 925726.375 | 19999 | Cut off voltage | 2604 | 0 | 2613 | 00:05:00 | Stop time | 2614 | 20000
9 | 4#16-07 | 3313 | 0 | 3312 | 00:00:00 | Manual stop | 3312 | 20000 | 3651 | 11:00:03 | 185411.1875 | 662656.8125 | 2800 | 185191 | Cut off current | 3451 | 0 | 3449 | 00:05:00 | Stop time | 3449 | 20000 | 2500 | 14:14:18 | 284517.4375 | 905598 | 20000 | Cut off voltage | 2631 | 0 | 2640 | 00:05:00 | Stop time | 2640 | 20000
10 | 3#19-07 | 3294 | 0 | 3294 | 00:01:00 | Stop time | 3294 | 20000 | 3649 | 09:21:16 | 186046.7 | 626653.4375 | 2800 | 185692.625 | Cut off current | 3436 | 0 | 3436 | 00:05:00 | Stop time | 3436 | 20000 | 2500 | 14:13:48 | 284676 | 922778.375 | 20000 | Cut off voltage | 2625 | 0 | 2634 | 00:05:00 | Stop time | 2634 | 20000
11 | 3#15-02 | 3327 | 0 | 3327 | 00:01:00 | Stop time | 3327 | 20000 | 3650 | 09:19:01 | 185741 | 629637.25 | 2800 | 185420.8 | Cut off current | 3443 | 0 | 3443 | 00:05:00 | Stop time | 3443 | 20000 | 2500 | 14:14:06 | 284608 | 934621.375 | 19999 | Cut off voltage | 2622 | 0 | 2630 | 00:05:00 | Stop time | 2630 | 20000
12 | 3#17-03 | 3295 | 0 | 3295 | 00:01:00 | Stop time | 3295 | 20000 | 3650 | 09:16:41 | 184401.125 | 618946.0625 | 2800 | 184017.5 | Cut off current | 3419 | 0 | 3418 | 00:05:00 | Stop time | 3418 | 20000 | 2500 | 14:13:11 | 284616.7 | 925411.9375 | 20001 | Cut off voltage | 2623 | 0 | 2632 | 00:05:00 | Stop time | 2633 | 20000
13 | 3#20-03 | 3294 | 0 | 3294 | 00:01:00 | Stop time | 3294 | 20000 | 3651 | 09:19:32 | 185574.2 | 623261.3125 | 2800 | 185225.6 | Cut off current | 3432 | 0 | 3432 | 00:05:00 | Stop time | 3432 | 20000 | 2500 | 14:15:00 | 285128.4 | 926469 | 20000 | Cut off voltage | 2617 | 0 | 2626 | 00:05:00 | Stop time | 2626 | 20000
14 | 4#05-04 | 3331 | 0 | 3329 | 00:00:00 | Manual stop | 3329 | 20000 | 3648 | 09:20:34 | 184098.1 | 618736 | 2800 | 183234.3125 | Cut off current | 3386 | 0 | 3385 | 00:05:00 | Stop time | 3385 | 20000 | 2500 | 14:13:58 | 285471.2 | 927552.4375 | 20003 | Cut off voltage | 2611 | 0 | 2622 | 00:05:00 | Stop time | 2622 | 20000
15 | 3#15-04 | 3327 | 0 | 3327 | 00:01:00 | Stop time | 3327 | 20000 | 3650 | 09:26:12 | 187278.8 | 635271.25 | 2800 | 186704.6 | Cut off current | 3421 | 0 | 3421 | 00:05:00 | Stop time | 3420 | 20000 | 2500 | 14:16:36 | 285521.4 | 937771.5 | 20000 | Cut off voltage | 2629 | 0 | 2641 | 00:05:00 | Stop time | 2641 | 20000
16 | 3#08-01 | 3295 | 0 | 3295 | 00:01:00 | Stop time | 3295 | 20000 | 3650 | 09:15:02 | 184226.6875 | 618563.375 | 2800 | 183887.2 | Cut off current | 3416 | 0 | 3415 | 00:05:00 | Stop time | 3415 | 20000 | 2500 | 14:14:32 | 284768.4375 | 925793.9375 | 19999 | Cut off voltage | 2622 | 0 | 2631 | 00:05:00 | Stop time | 2631 | 20000
17 | 3#08-06 | 3294 | 0 | 3294 | 00:01:00 | Stop time | 3294 | 20000 | 3651 | 09:24:04 | 186845.9 | 627534.125 | 2800 | 186375.7 | Cut off current | 3415 | 0 | 3415 | 00:05:00 | Stop time | 3415 | 20000 | 2500 | 14:16:41 | 285447 | 927934.5 | 19998 | Cut off voltage | 2612 | 0 | 2620 | 00:05:00 | Stop time | 2620 | 20000
18 | 3#15-07 | 3327 | 0 | 3327 | 00:01:00 | Stop time | 3327 | 20000 | 3651 | 09:25:45 | 187033.375 | 634631.5 | 2800 | 186425.2 | Cut off current | 3425 | 0 | 3424 | 00:05:00 | Stop time | 3424 | 20000 | 2500 | 14:14:37 | 285027.375 | 935771.4375 | 20001 | Cut off voltage | 2632 | 0 | 2641 | 00:05:00 | Stop time | 2641 | 20000
19 | 4#09-04 | 3331 | 0 | 3329 | 00:00:00 | Manual stop | 3329 | 20000 | 3650 | 09:19:20 | 184927.8 | 620868.1875 | 2800 | 184272.0625 | Cut off current | 3400 | 0 | 3399 | 00:05:00 | Stop time | 3399 | 20000 | 2500 | 14:17:49 | 285834.1875 | 929473.625 | 19998 | Cut off voltage | 2600 | 0 | 2613 | 00:05:00 | Stop time | 2613 | 20000
20 | 4#17-03 | 3326 | 0 | 3325 | 00:00:00 | Manual stop | 3324 | 20000 | 3651 | 09:26:49 | 187537.9375 | 629470.6875 | 2800 | 187024.2 | Cut off current | 3426 | 0 | 3425 | 00:05:00 | Stop time | 3425 | 20000 | 2500 | 14:15:35 | 285075.5 | 926595.6875 | 19999 | Cut off voltage | 2595 | 0 | 2604 | 00:05:00 | Stop time | 2605 | 20000
21 | 3#07-05 | 3294 | 0 | 3294 | 00:01:00 | Stop time | 3294 | 20000 | 3650 | 09:21:37 | 185892.8 | 626277.0625 | 2800 | 185398.4375 | Cut off current | 3412 | 0 | 3411 | 00:05:00 | Stop time | 3411 | 20000 | 2500 | 14:16:04 | 285322.1875 | 925041.875 | 20000 | Cut off voltage | 2621 | 0 | 2630 | 00:05:00 | Stop time | 2631 | 20000
22 | 4#20-08 | 3330 | 0 | 3328 | 00:00:00 | Manual stop | 3328 | 20000 | 3651 | 09:16:22 | 184055.4 | 618852.125 | 2800 | 183502.6 | Cut off current | 3409 | 0 | 3408 | 00:05:00 | Stop time | 3408 | 20000 | 2500 | 14:16:06 | 285283 | 926971.5 | 19998 | Cut off voltage | 2601 | 0 | 2610 | 00:05:00 | Stop time | 2610 | 20000
23 | 3#18-05 | 3295 | 0 | 3295 | 00:01:00 | Stop time | 3295 | 20000 | 3650 | 09:23:12 | 186648.7 | 626989.4375 | 2800 | 186286.6875 | Cut off current | 3428 | 0 | 3427 | 00:05:00 | Stop time | 3427 | 20000 | 2500 | 14:16:25 | 285560.625 | 928253.875 | 20000 | Cut off voltage | 2611 | 0 | 2621 | 00:05:00 | Stop time | 2621 | 20000
24 | 3#19-06 | 3295 | 0 | 3295 | 00:01:00 | Stop time | 3295 | 20000 | 3650 | 09:21:41 | 186268.7 | 625603.5 | 2800 | 185940.7 | Cut off current | 3421 | 0 | 3420 | 00:05:00 | Stop time | 3420 | 20000 | 2500 | 14:16:40 | 285618.5 | 928590.75 | 20000 | Cut off voltage | 2613 | 0 | 2622 | 00:05:00 | Stop time | 2622 | 20000
25 | 3#19-08 | 3294 | 0 | 3294 | 00:01:00 | Stop time | 3294 | 20000 | 3649 | 09:21:14 | 185727.5 | 623920.125 | 2800 | 185327.9375 | Cut off current | 3425 | 0 | 3424 | 00:05:00 | Stop time | 3424 | 20000 | 2500 | 14:15:28 | 285228.7 | 926908.6875 | 20000 | Cut off voltage | 2620 | 0 | 2629 | 00:05:00 | Stop time | 2629 | 20000
26 | 3#18-03 | 3294 | 0 | 3294 | 00:01:00 | Stop time | 3294 | 20000 | 3650 | 09:25:28 | 187198.875 | 628991.375 | 2800 | 186698.6875 | Cut off current | 3412 | 0 | 3412 | 00:05:00 | Stop time | 3412 | 20000 | 2500 | 14:15:20 | 285072.9375 | 926053.0625 | 19999 | Cut off voltage | 2610 | 0 | 2618 | 00:05:00 | Stop time | 2618 | 20000
27 | 3#17-06 | 3295 | 0 | 3296 | 00:01:00 | Stop time | 3296 | 20000 | 3649 | 09:30:46 | 187187 | 628943.3125 | 2800 | 186043.1 | Cut off current | 3384 | 0 | 3383 | 00:05:00 | Stop time | 3383 | 20000 | 2500 | 14:16:40 | 285986.8 | 930227.875 | 20002 | Cut off voltage | 2618 | 0 | 2628 | 00:05:00 | Stop time | 2628 | 20000
28 | 4#07-04 | 3332 | 0 | 3330 | 00:00:00 | Manual stop | 3330 | 20000 | 3651 | 09:16:45 | 184424.5 | 619293.25 | 2800 | 184005.6875 | Cut off current | 3412 | 0 | 3412 | 00:05:00 | Stop time | 3412 | 20000 | 2500 | 14:16:54 | 285612.9 | 928692.8125 | 20001 | Cut off voltage | 2602 | 0 | 2615 | 00:05:00 | Stop time | 2615 | 20000
29 | 4#07-05 | 3330 | 0 | 3328 | 00:00:00 | Manual stop | 3328 | 20000 | 3650 | 09:25:02 | 186134.125 | 625031.9375 | 2800 | 185293.5625 | Cut off current | 3402 | 0 | 3402 | 00:05:00 | Stop time | 3402 | 20000 | 2500 | 14:15:12 | 285044.6 | 926979.375 | 20001 | Cut off voltage | 2605 | 0 | 2617 | 00:05:00 | Stop time | 2617 | 20000
30 | 4#10-05 | 3331 | 0 | 3330 | 00:00:00 | Manual stop | 3329 | 20000 | 3650 | 09:18:26 | 184624.4 | 620247.625 | 2800 | 184040.3 | Cut off current | 3402 | 0 | 3402 | 00:05:00 | Stop time | 3402 | 20000 | 2500 | 14:15:37 | 285290 | 927562.4375 | 20000 | Cut off voltage | 2607 | 0 | 2619 | 00:05:00 | Stop time | 2620 | 20000
31 | 4#09-05 | 3329 | 0 | 3328 | 00:00:00 | Manual stop | 3327 | 20000 | 3650 | 09:17:07 | 184578.5 | 619676.875 | 2800 | 184060.4 | Cut off current | 3401 | 0 | 3401 | 00:05:00 | Stop time | 3401 | 20000 | 2500 | 14:15:56 | 285516.7 | 927915.6875 | 20000 | Cut off voltage | 2601 | 0 | 2611 | 00:05:00 | Stop time | 2612 | 20000
32 | 4#06-02 | 3332 | 0 | 3331 | 00:00:00 | Manual stop | 3330 | 20000 | 3652 | 09:19:23 | 185087.5 | 622709 | 2800 | 184288.5 | Cut off current | 3374 | 0 | 3373 | 00:05:00 | Stop time | 3373 | 20000 | 2500 | 14:15:12 | 285057.8 | 925159.5 | 20001 | Cut off voltage | 2608 | 0 | 2619 | 00:05:00 | Stop time | 2619 | 20000
33 | 4#10-06 | 3329 | 0 | 3328 | 00:00:00 | Manual stop | 3327 | 20000 | 3650 | 09:11:55 | 183556.1 | 616187.5625 | 2800 | 183358.9 | Cut off current | 3469 | 0 | 3469 | 00:05:00 | Stop time | 3469 | 20000 | 2500 | 14:15:40 | 285374 | 927868.625 | 20001 | Cut off voltage | 2598 | 0 | 2607 | 00:05:00 | Stop time | 2608 | 20000
34 | 3#16-07 | 3294 | 0 | 3294 | 00:01:00 | Stop time | 3294 | 20000 | 3651 | 09:26:06 | 186866.1 | 630701.125 | 2800 | 184383.6 | Cut off current | 3399 | 0 | 3399 | 00:05:00 | Stop time | 3399 | 20000 | 2500 | 14:15:54 | 285041.9 | 924412.9375 | 19996 | Cut off voltage | 2626 | 0 | 2635 | 00:05:00 | Stop time | 2635 | 20000
35 | 3#09-01 | 3294 | 0 | 3294 | 00:01:00 | Stop time | 3294 | 20000 | 3649 | 09:24:50 | 186575.2 | 626754.0625 | 2800 | 185934.7 | Cut off current | 3401 | 0 | 3400 | 00:05:00 | Stop time | 3400 | 20000 | 2500 | 14:16:34 | 285484.75 | 927614.5 | 20000 | Cut off voltage | 2619 | 0 | 2629 | 00:05:00 | Stop time | 2629 | 20000
36 | 4#06-04 | 3332 | 0 | 3330 | 00:00:00 | Manual stop | 3330 | 20000 | 3651 | 09:12:42 | 183841.3 | 617387.25 | 2800 | 183492.1875 | Cut off current | 3390 | 0 | 3389 | 00:05:00 | Stop time | 3389 | 20000 | 2500 | 14:15:37 | 285175.8 | 927331.625 | 20000 | Cut off voltage | 2600 | 0 | 2610 | 00:05:00 | Stop time | 2610 | 20000
37 | 3#18-04 | 3294 | 0 | 3294 | 00:01:00 | Stop time | 3294 | 20000 | 3650 | 09:20:47 | 186070.7 | 625001.1875 | 2800 | 185731.5625 | Cut off current | 3432 | 0 | 3431 | 00:05:00 | Stop time | 3431 | 20000 | 2500 | 14:16:35 | 285510.3 | 928341.875 | 19998 | Cut off voltage | 2614 | 0 | 2625 | 00:05:00 | Stop time | 2625 | 20000
38 | 5#05-07 | 3295 | 0 | 3295 | 00:01:00 | Stop time | 3295 | 20000 | 3650 | 09:20:57 | 185841.9 | 624190.875 | 2800 | 185388.2 | Cut off current | 3422 | 0 | 3421 | 00:05:00 | Stop time | 3421 | 20000 | 2500 | 14:16:13 | 285163 | 926725.625 | 19998 | Cut off voltage | 2554 | 0 | 2575 | 00:05:00 | Stop time | 2575 | 20000
39 | 3#07-04 | 3294 | 0 | 3294 | 00:01:00 | Stop time | 3294 | 20000 | 3650 | 09:24:10 | 186989.6 | 628026.625 | 2800 | 186622.8125 | Cut off current | 3435 | 0 | 3434 | 00:05:00 | Stop time | 3435 | 20000 | 2500 | 14:16:10 | 285387.5 | 925963.875 | 20000 | Cut off voltage | 2619 | 0 | 2628 | 00:05:00 | Stop time | 2628 | 20000
40 | 3#15-05 | 3327 | 0 | 3327 | 00:01:00 | Stop time | 3327 | 20000 | 3651 | 09:18:13 | 186097.8125 | 630963.875 | 2800 | 186097.5 | Cut off current | 3403 | 0 | 3402 | 00:05:00 | Stop time | 3402 | 20000 | 2500 | 14:16:21 | 285560.6875 | 938134 | 20001 | Cut off voltage | 2626 | 0 | 2637 | 00:05:00 | Stop time | 2637 | 20000
41 | 4#09-02 | 3329 | 0 | 3328 | 00:00:00 | Manual stop | 3328 | 20000 | 3650 | 09:21:30 | 185378.8 | 626184.125 | 2800 | 184628.7 | Cut off current | 3400 | 0 | 3399 | 00:05:00 | Stop time | 3399 | 20000 | 2500 | 14:14:36 | 285070.1875 | 920887.4375 | 20000 | Cut off voltage | 2615 | 0 | 2624 | 00:05:00 | Stop time | 2625 | 20000
42 | 3#06-02 | 3294 | 0 | 3294 | 00:01:00 | Stop time | 3294 | 20000 | 3650 | 09:25:42 | 186295.625 | 628837.25 | 2800 | 185409 | Cut off current | 3398 | 0 | 3397 | 00:05:00 | Stop time | 3397 | 20000 | 2500 | 14:16:23 | 285344.5625 | 922344.375 | 19998 | Cut off voltage | 2627 | 0 | 2636 | 00:05:00 | Stop time | 2637 | 20000
43 | 3#16-08 | 3294 | 0 | 3294 | 00:01:00 | Stop time | 3294 | 20000 | 3651 | 09:27:28 | 187496.8 | 637762.5 | 2800 | 186763 | Cut off current | 3399 | 0 | 3399 | 00:05:00 | Stop time | 3399 | 20000 | 2500 | 14:21:16 | 286957.2 | 922493.375 | 19997 | Cut off voltage | 2624 | 0 | 2635 | 00:05:00 | Stop time | 2635 | 20000
44 | 3#08-03 | 3294 | 0 | 3294 | 00:01:00 | Stop time | 3294 | 20000 | 3650 | 09:25:57 | 187111.8 | 628724.125 | 2800 | 186545.6875 | Cut off current | 3410 | 0 | 3409 | 00:05:00 | Stop time | 3409 | 20000 | 2500 | 14:19:22 | 286407 | 930369.6875 | 20000 | Cut off voltage | 2608 | 0 | 2618 | 00:05:00 | Stop time | 2618 | 20000
45 | 4#20-05 | 3330 | 0 | 3328 | 00:00:00 | Manual stop | 3328 | 20000 | 3650 | 09:18:41 | 185350.2 | 622571.875 | 2800 | 184942 | Cut off current | 3428 | 0 | 3428 | 00:05:00 | Stop time | 3428 | 20000 | 2500 | 14:20:33 | 286913.1 | 932350.6875 | 20000 | Cut off voltage | 2588 | 0 | 2601 | 00:05:00 | Stop time | 2601 | 20000
46 | 4#16-06 | 3331 | 0 | 3329 | 00:00:00 | Manual stop | 3329 | 20000 | 3651 | 09:25:37 | 185592.6 | 624297.5 | 2800 | 184449.4 | Cut off current | 3392 | 0 | 3391 | 00:05:00 | Stop time | 3391 | 20000 | 2500 | 14:18:50 | 286262.4 | 928977.4375 | 20001 | Cut off voltage | 2601 | 0 | 2614 | 00:05:00 | Stop time | 2614 | 20000
47 | 3#18-02 | 3294 | 0 | 3294 | 00:01:00 | Stop time | 3294 | 20000 | 3650 | 09:29:38 | 186802.1 | 627853.8125 | 2800 | 185695.5 | Cut off current | 3383 | 0 | 3382 | 00:05:00 | Stop time | 3382 | 20000 | 2500 | 14:18:02 | 286052.9375 | 929982.6875 | 19999 | Cut off voltage | 2611 | 0 | 2621 | 00:05:00 | Stop time | 2622 | 20000
48 | 4#06-05 | 3332 | 0 | 3330 | 00:00:00 | Manual stop | 3330 | 20000 | 3651 | 09:17:08 | 185110.0625 | 622020.5625 | 2800 | 184717.625 | Cut off current | 3390 | 0 | 3390 | 00:05:00 | Stop time | 3390 | 20000 | 2500 | 14:18:11 | 286234.75 | 930311.625 | 20003 | Cut off voltage | 2597 | 0 | 2609 | 00:05:00 | Stop time | 2609 | 20000
49 | 1#06-06 | 3293 | 0 | 3293 | 00:01:00 | Stop time | 3293 | 20000 | 3650 | 09:18:23 | 186094.8125 | 624205.0625 | 2800 | 186093.9 | Cut off current | 3418 | 0 | 3418 | 00:05:00 | Stop time | 3418 | 20000 | 2500 | 14:20:46 | 286846.0625 | 932502.3125 | 19999 | Cut off voltage | 2500 | 0 | 2565 | 00:05:00 | Stop time | 2565 | 20000
50 | 5#04-05 | 3294 | 0 | 3295 | 00:01:00 | Stop time | 3295 | 20000 | 3651 | 09:25:51 | 187497.9 | 629614 | 2800 | 187044 | Cut off current | 3417 | 0 | 3416 | 00:05:00 | Stop time | 3416 | 20000 | 2500 | 14:17:15 | 286146.3125 | 930286.625 | 20003 | Cut off voltage | 2554 | 0 | 2581 | 00:05:00 | Stop time | 2581 | 20000
51 | 3#20-02 | 3294 | 0 | 3294 | 00:01:00 | Stop time | 3294 | 20000 | 3651 | 09:24:50 | 186563.5 | 626862.375 | 2800 | 185881.75 | Cut off current | 3391 | 0 | 3390 | 00:05:00 | Stop time | 3390 | 20000 | 2500 | 14:18:47 | 286253.375 | 929818.875 | 19999 | Cut off voltage | 2613 | 0 | 2623 | 00:05:00 | Stop time | 2623 | 20000
52 | 4#05-06 | 3332 | 0 | 3330 | 00:00:00 | Manual stop | 3329 | 20000 | 3648 | 09:22:33 | 185243.3 | 623498.9375 | 2800 | 184412.9375 | Cut off current | 3388 | 0 | 3387 | 00:05:00 | Stop time | 3387 | 20000 | 2500 | 14:17:59 | 286392.75 | 927720.625 | 20001 | Cut off voltage | 2609 | 0 | 2621 | 00:05:00 | Stop time | 2621 | 20000